## WELD SIZE
This worksheet is for checking weld sizes | [6 empty] | WELD OUTLINE CASE | [5 empty] | Table 9-6 from "Mechanical Engineering Design", Shigley, 7th ed., 2004, pg. 479
References: | Pressure Vessel Handbook, 8th ed, Megyesy
| Mechanical Engineering Design, 7th ed, Shigley | [11 empty] | Schedule A: Allowable Load for Various Sizes of Fillet Welds
| By: | DJY | [5 empty] | 1 | [5 empty] | Strength Level of Weld Metal (EXX)
| Date: | 2008-08-04 | [11 empty] | 60* | 70* | 80 | 90* | 100 | 110* | 120
| Job: | 6093 | [10 empty] | Allowable shear stress on throat, ksi (1000 psi) of fillet weld or partial penetration groove weld
Description of weld: |  | Vaporizer skid cross beam to main welds | [10 empty] | (tau) τ = | 18 | 21 | 24 | 27 | 30 | 33 | 36
[8 empty] | 2 |  |  |  |  | Allowable Unit Force on Fillet Weld, kip/linear in
[13 empty] | f = | 12.73h | 14.85h | 16.97h | 19.09h | 21.21h | 23.33h | 25.45h
DEFINITION OF SYMBOLS | [12 empty] | Leg Size w, in | Allowable Unit Force for Various Sizes of Fillet Welds kip/linear in
Aw = | Length of weld, in | [11 empty] | 1 | 12.73 | 14.85 | 16.97 | 19.09 | 21.21 | 23.33 | 25.45
f = | Allowable unit force on weld, kip per lin in of weld | [6 empty] | 3 |  |  |  |  | 7/8 | 11.14 | 12.99 | 14.85 | 16.7 | 18.57 | 20.41 | 22.27
M = | Bending moment, kip-in | [11 empty] | 3/4 | 9.55 | 11.14 | 12.73 | 14.32 | 15.92 | 17.5 | 19.09
l = | Bending moment arm length, in | [11 empty] | 5/8 | 7.96 | 9.29 | 10.61 | 11.93 | 13.27 | 14.58 | 15.91
P = | Tension or Compression Load | [11 empty] | 1/2 | 6.37 | 7.42 | 8.48 | 9.54 | 10.61 | 11.67 | 12.73
Sw = | Section Modulus of weld lines subjected to bending moment, in^2 | [11 empty] | 7/16 | 5.57 | 6.5 | 7.42 | 8.35 | 9.28 | 10.21 | 11.14
V = | Vertical load for bending and/or shear, kip | [11 empty] | 3/8 | 4.77 | 5.57 | 6.36 | 7.16 | 7.95 | 8.75 | 9.54
w = | Fillet weld leg dimension, in | [6 empty] | 4 |  |  |  |  | 5/16 | 3.98 | 4.64 | 5.3 | 5.97 | 6.63 | 7.29 | 7.95
Wn = | Tensive or compressive force on weld, kip per lineal inch of weld | [11 empty] | 1/4 | 3.18 | 3.71 | 4.24 | 4.77 | 5.3 | 5.83 | 6.36
Ws = | Average vertical shear on fillet weld, kip per lineal inch of weld | [11 empty] | 3/16 | 2.39 | 2.78 | 3.18 | 3.58 | 3.98 | 4.38 | 4.77
Wb = | Bending force on weld, kip per lineal inch of weld | [11 empty] | 1/8 | 1.59 | 1.86 | 2.12 | 2.39 | 2.65 | 2.92 | 3.18
Wr = | Resultant load on fillet weld, kip per lineal inch of weld | [11 empty] | 1/16 | 0.795 | 0.93 | 1.06 | 1.19 | 1.33 | 1.46 | 1.59
FORMULAS FOR FORCES ON WELD | [12 empty] | *Fillet welds actually tested by the joint AISC-AWS Task Committee.
TENSION OR COMPRESSION |  |  | VERTICAL SHEAR |  | BENDING
[8 empty] | 5 | [9 empty] | Loading condition list
Wn = | P |  | Ws = | V | Wb = | M | [11 empty] | Cantilever
| Aw |  |  | Aw |  | Sw | [6 empty] | Schedule B: Minimum Fillet Weld Size, h |  |  |  |  | Mid-Span
RESULTANT FORCE: Wr = |  |  | √(Wn2 + Ws2 + Wb2) | [14 empty] | N/A
Weld is adequate & stress ratio = 0.51 | [12 empty] | Material Thickness of Thicker Part Joined, in |  |  |  | Weld Size, in | Weld Outline Case Lookup
| INPUT | [6 empty] | 6 |  |  |  |  | * To 1/4 incl. |  |  |  | 1/8 | Case | Aw | Sw
Weld Outline Case: |  | 5 | [10 empty] | Over 1/4 | To | 1/2 |  | 3/16 | 1 | 10 | 16.66667
Strength Level of Weld Metal: |  |  | 70* | [9 empty] | Over 1/2 | To | 3/4 |  | 1/4 | 2 | 20 | 33.33333
Loading condition for bending, ie…Cantilever or Mid-Span of Simply Supported Beam |  |  |  | Mid-Span | [8 empty] | τOver 3/4 | To | 1 1/2 |  | 5/16 | 3 | 8 | 40
w = | 3/8 | in | [10 empty] | Over 1 1/2 | To | 2 1/4 |  | 3/8 | 4 | 14 | 240.7407
P = | 12.5 | kip | If no tension or compression is present, P = 0 | [9 empty] | Over 2 1/4 | To | 6 |  | 1/2 | 5 | 18 | 56.66667
V = | 12.5 | kip | If only tension or compression is present, V = 0 |  |  |  |  | 7 |  |  |  |  | Over 6 |  |  |  | 5/8 | 6 | 24 | 42.85714
b = | 4 | in | Weld dimension; refer to figure on right | [14 empty] | 7 | 28 | 73.33333
d = | 10 | in | Weld dimension; refer to figure on right | [9 empty] | Not to exceed the thickness of the thinner part. |  |  |  |  | 8 | 31.41593 | 78.53982
l = | 48 | in | If bending is not to be considered, l = 0 | [9 empty] | *Minimum size for bridge application does not go below 3/16 in.
Aw = | 18 | in | [10 empty] | τFor minimum fillet weld size, schedule does not go above 5/16 in fillet weld for every 3/4 in material.
Sw = | 56.66667 | in^2 | [5 empty] | 8
M = | 150 | lb-in
f = | 5.57 | kip/lin in
Calculating Tensive or Compressive Force |  |  |  | Calculating Shear Force |  |  | Calculating Bending Force |  |  | Calculating Resultant Force
Wn = | 0.6944444 | kip/lin in |  | Ws = | 0.6944444 | kip/lin in | Wb = | 2.647059 | kip/lin in | Wr = | 2.823371 | kip/lin in
| =P/Aw |  |  |  | =V/Aw |  |  | =M/Sw |  |  | =SQRT(Wn^2 + Ws^2 + Wb^2)
| =12.5kip/18lin in |  |  |  | =12.5kip/18lin in |  |  | =150kip-in/56.67in^2 |  |  | =SQRT(0.69^2 + 0.69^2 + 2.65^2)